## 範例
OUPIIN ENTERPRISE CO.,LTD
Material Declaration Sheet
Date (日期) | OUPIIN Part No. | Part Description (產品描述) | Part Weight (產品單重) (g) | Item No. (成分編號) | Item Description (零件描述) | Item weight (零件單重) (g) | Constituent % of material | Chemical Substance (化學物名稱) |  | CAS No. | Substance weight (g) (化學物單重) | w/w in component (物質含量) (%) | Remarks (備註)
2017-07-30 | 9113-A22LS06CB30-CB30PPA | male power+signal connector | 27.38 | 1 | Housing | 8.6 | 31.41% | LCP-074 | Aromatic Liquid Crystal Polymer | 60088-52-0 | 5.074 | 59%
[9 empty] | Glass Fiber | 65997-17-3 | 3.44 | 40%
[9 empty] | Carbon Black | 1333-86-4 | 0.086 | 1%
|  |  |  | 2 | Plug | 7.5 | 27.39% | LCP-074 | Aromatic Liquid Crystal Polymer | 60088-52-0 | 4.425 | 59%
[9 empty] | Glass Fiber | 65997-17-3 | 3 | 40%
[9 empty] | Carbon Black | 1333-86-4 | 0.075 | 1%
|  |  |  | 3 | Power Pin Terminal | 9.24 | 33.75% | C18400 | Zirconium (Zr) | 7440-67-7 | 0.02772 | 0.3%
[9 empty] | Copper (Cu) | 7440-50-8 | 9.01824 | 97.6%
[9 empty] | Chromium(Cr) | 7440-47-3 | 0.11088 | 1.2%
[9 empty] | Aluminium (Al) | 7429-90-5 | 0.08316 | 0.9%
[8 empty] | Plating | Gold(Au) | 7440-57-5 | 1.848e-06 | 2e-05%
[9 empty] | Palladium(Pd) | 2023568 | 0.00011088 | 0.0012%
[9 empty] | Nickel(Ni) | 7440-02-0 | 2.772e-05 | 0.0003%
[9 empty] | Tin(Sn) | 7440-31-5 | 7.392e-05 | 0.0008%
|  |  |  | 4 | Signal Pin Terminal | 2.04 | 7.451% | C5191 | Copper (Cu) | 7440-50-8 | 1.87986 | 92.15%
[9 empty] | Tin(Sn) | 7440-31-5 | 0.1428 | 7%
[9 empty] | Phosphorus (P) | 7723-14-0 | 0.010812 | 0.53%
[9 empty] | Zinc (Zn) | 7440-66-6 | 0.00408 | 0.2%
[9 empty] | Lead (Pb) | 7439-92-1 | 0.000408 | 0.02%
[9 empty] | Iron (Fe) | 7439-89-6 | 0.00204 | 0.1%
[8 empty] | Plating | Gold(Au) | 7440-57-5 | 4.08e-07 | 2e-05%
[9 empty] | Palladium(Pd) | 2023568 | 2.448e-05 | 0.0012%
[9 empty] | Nickel(Ni) | 7440-02-0 | 6.12e-06 | 0.0003%
[9 empty] | Tin(Sn) | 7440-31-5 | 1.632e-05 | 0.0008%
Note on E3: 即 1, 2, 3, .. 如似類推
Note on M3: = (化學物單重) / (零件單重) *100% 已設定方程式