## Sheet3
Date (日期) | OUPIIN Part No. | Part Description (產品描述) | Part Weight (產品單重) (g) | Item No. (成分編號) | Item Description (零件描述) | Item weight (零件單重) (g) | Constituent % of material | Chemical Substance (化學物名稱) |  | CAS No. | Substance weight (g) (化學物單重) | w/w in component (物質含量) (%) | Remarks (備註)
2018-04-27 | 9393-F4P50N31A1CB30DAT | Power Edge Connector | 15.94 | 1 | Housing | 8.35 | 52.4% | LCP-074 | Aromatic Liquid Crystal Polymer | 60088-52-0 | 4.9265 | 59%
[9 empty] | Glass Fiber | 65997-17-3 | 3.34 | 40%
[9 empty] | Carbon Black | 1333-86-4 | 0.0835 | 1%
|  |  |  | 2 | Terminal | 7.44 | 0.47598 | C18400 | Zirconium (Zr) | 7440-67-7 | 0.02232 | 0.3%
[9 empty] | Copper (Cu) | 7440-50-8 | 7.26144 | 97.6%
[9 empty] | Chromium(Cr) | 7440-47-3 | 0.08928 | 1.2%
[9 empty] | Aluminium (Al) | 7429-90-5 | 0.06696 | 0.9%
|  |  |  | 3 | Plating | 0.15 | 1.956e-05 | Plating | Gold(Au) | 7440-57-5 | 2.976e-05 | 0.0004%
[9 empty] | Palladium(Pd) | 2023568 | 8.928e-05 | 0.0012%
[9 empty] | Nickel(Ni) | 7440-02-0 | 0.149286 | 0.003%
[9 empty] | Tin(Sn) | 7440-31-5 | 0.0005952 | 0.008%
Note on E1: 即 1, 2, 3, .. 如似類推
Note on M1: = (化學物單重) / (零件單重) *100% 已設定方程式