## 1
OUPIIN ENTERPRISE CO.,LTD
Material Declaration Sheet
Date (日期) | OUPIIN Part No. | Part Description (產品描述) | Part Weight (產品單重) (g) | Item No. (成分編號) | Item Description (零件描述) | Item weight (零件單重) (g) | Constituent % of material | Chemical Substance (化學物名稱) |  | CAS No. | Substance weight (g) (化學物單重) | w/w in component (物質含量) (%) | Remarks (備註)
2018.06.05 | 9392-4P04S24N12CB30DT | Hybrid Power Low Profile edge Card connector | 7.624 | 1 | Housing | 2.6 | 34.1% | LCP-074 | Aromatic Liquid Crystal Polymer | 60088-52-0 | 1.534 | 59%
[9 empty] | Glass Fiber | 65997-17-3 | 1.04 | 40%
[9 empty] | Carbon Black | 1333-86-4 | 0.026 | 1%
|  |  |  | 2 | Plastics Cover | 0.32 | 4.197% | LCP-074 | Aromatic Liquid Crystal Polymer | 60088-52-0 | 0.1888 | 59%
[9 empty] | Glass Fiber | 65997-17-3 | 0.128 | 40%
[9 empty] | Carbon Black | 1333-86-4 | 0.0032 | 1%
|  |  |  | 3 | Terminal Power | 3.34 | 43.81% | C18400-R540 | Copper (Cu) | 7440-50-8 | 3.3102846 | 99.14%
[9 empty] | Chromium(Cr) | 7440-47-3 | 0.0220374 | 0.66%
[9 empty] | Zirconium (Zr) | 7440-67-7 | 0.006678 | 0.2%
[8 empty] | Plating | Gold(Au) | 7440-57-5 | 6.68e-06 | 0.0002%
[9 empty] | Lead (Pb) | 7439-92-1 | 0.0010017 | 0.03%
[9 empty] | Tin(Sn) | 7440-31-5 | 0.00026712 | 0.008%
|  |  |  | 4 | Terminal Signal | 1.364 | 17.89% | C5191 | Copper (Cu) | 7440-50-8 | 1.27363776 | 93.43%
[9 empty] | Tin (Sn) | 7440-31-5 | 0.0852 | 6.25%
[9 empty] | Phosphorus (P) | 7723-14-0 | 0.00436224 | 0.32%
[8 empty] | Plating | Gold(Au) | 7440-57-5 | 2.728e-06 | 0.0002%
[9 empty] | Lead (Pb) | 7439-92-1 | 0.00040896 | 0.03%
[9 empty] | Tin(Sn) | 7440-31-5 | 0.000109056 | 0.008%
Note on E3: 即 1, 2, 3, .. 如似類推
Note on M3: = (化學物單重) / (零件單重) *100% 已設定方程式