## 1
OUPIIN ENTERPRISE CO.,LTD
Material Declaration Sheet
Date (日期) | OUPIIN Part No. | Part Description (產品描述) | Part Weight (產品單重) (g) | Item No. (成分編號) | Item Description (零件描述) | Item weight (零件單重) (g) | Constituent % of material | Chemical Substance (化學物名稱) |  | CAS No. | Substance weight (g) (化學物單重) | w/w in component (物質含量) (%) | Remarks (備註)
2018-05-10 | 9393-F4P50N11ACB30DT | Power Edge Connector | 15.864 | 1 | Housing | 8.27 | 52.13% | LCP-074 | Aromatic Liquid Crystal Polymer | 60088-52-0 | 4.8793 | 59%
[9 empty] | Glass Fiber | 65997-17-3 | 3.308 | 40%
[9 empty] | Carbon Black | 1333-86-4 | 0.0827 | 1%
|  |  |  | 2 | Terminal | 7.593 | 47.86% | C18400 | Zirconium (Zr) | 7440-67-7 | 0.022779 | 0.3%
[9 empty] | Copper (Cu) | 7440-50-8 | 7.4108 | 97.6%
[9 empty] | Chromium(Cr) | 7440-47-3 | 0.091116 | 1.2%
[9 empty] | Aluminium (Al) | 7429-90-5 | 0.068337 | 0.9%
[8 empty] | Plating | Gold(Au) | 7440-57-5 | 3.0372e-05 | 0.0004%
[9 empty] | Palladium(Pd) | 2023568 | 9.1116e-05 | 0.0012%
[9 empty] | Nickel(Ni) | 7440-02-0 | 0.00022779 | 0.003%
[9 empty] | Tin(Sn) | 7440-31-5 | 0.00060744 | 0.008%
Note on E3: 即 1, 2, 3, .. 如似類推
Note on M3: = (化學物單重) / (零件單重) *100% 已設定方程式