## S-20150105
OUPIIN ENTERPRISE CO.,LTD
Material Declaration Sheet
Date (日期) | OUPIIN Part No. | Part Description (產品描述) | Part Weight (產品單重) (g) | Item No. (成分編號) | Item Description (零件描述) | Item weight (零件單重) (g) | Constituent % of material | Chemical Substance (化學物名稱) |  | CAS No. | Substance weight (g) (化學物單重) | w/w in component (物質含量) (%) | Remarks (備註)
2012.03.15/U370 2014.07.08/153 2015.01.05/P558 | 3011-10G00SB1A | Box Header | 4.015 | 1 | Housing | 2.47 | 61.52% | PBT-023 | Polybutylene terephthalat(PBT) | 26062-94-2 | 1.729 | 70%
[9 empty] | Glass Fiber | 65997-17-3 | 0.741 | 30%
|  |  |  | 2 | Ejectors | 1.02 | 25.4% | PBT-023 | Polybutylene terephthalat(PBT) | 26062-94-2 | 0.714 | 70%
[9 empty] | Glass Fiber | 65997-17-3 | 0.306 | 30%
|  |  |  | 3 | Terminal (0.64方針) | 0.525 | 13.08% | Brass C2700 | Copper (Cu) | 7440-50-8 | 0.34125 | 65%
[9 empty] | Zinc (Zn) | 7440-66-6 | 0.18333 | 34.92%
[9 empty] | Iron (Fe) | 7439-89-6 | 0.0002625 | 0.05%
[9 empty] | Cause (Pb) | 7439-92-1 | 0.0001575 | 0.03%
[8 empty] | Plating | Gold(Au) | 7440-57-5 | 1.05e-06 | 0.0002%
[9 empty] | Nickle(Ni) | 7440-02-0 | 2.1e-05 | 0.004%
2014.07.08/U999MDS | 3011-10G00SB2A | Box Header | 3.815 | 1 | Housing | 2.47 | 64.74% | PBT-023 | Polybutylene terephthalat(PBT) | 26062-94-2 | 1.729 | 70%
[9 empty] | Glass Fiber | 65997-17-3 | 0.741 | 30%
|  |  |  | 2 | Ejectors | 0.82 | 21.49% | PBT-023 | Polybutylene terephthalat(PBT) | 26062-94-2 | 0.574 | 70%
[9 empty] | Glass Fiber | 65997-17-3 | 0.246 | 30%
|  |  |  | 3 | Terminal | 0.525 | 13.76% | Brass C2700 | Copper (Cu) | 7440-50-8 | 0.34125 | 65%
[9 empty] | Zinc (Zn) | 7440-66-6 | 0.18333 | 34.92%
[9 empty] | Iron (Fe) | 7439-89-6 | 0.0002625 | 0.05%
[9 empty] | Cause (Pb) | 7439-92-1 | 0.0001575 | 0.03%
[8 empty] | Plating | Gold(Au) | 7440-57-5 | 1.05e-06 | 0.0002%
[9 empty] | Nickle(Ni) | 7440-02-0 | 2.1e-05 | 0.004%
2012.07.02/U999 | 3011-14C00SY2A | BOX HEADER | 4.342 | 1 | Housing | 2.85 | 65.64% | PBT-005 | ` | 26062-94-2 | 1.995 | 70%
[9 empty] | Glass Fiber | 65997-17-3 | 0.855 | 30%
|  |  |  | 2 | Ejectors | 0.82 | 18.89% | PBT-005 | Polybutylene terephthalat(PBT) | 26062-94-2 | 0.574 | 70%
[9 empty] | Glass Fiber | 65997-17-3 | 0.246 | 30%
|  |  |  | 3 | Terminal | 0.672 | 15.48% | Brass C2680 | Copper (Cu) | 7440-50-8 | 0.44352 | 66%
[9 empty] | ZINC (Zn) | 7440-66-6 | 0.2279424 | 33.92%
[9 empty] | Iron (Fe) | 7439-89-6 | 0.000336 | 0.05%
[9 empty] | Cause (Pb) | 7439-92-1 | 0.0002016 | 0.03%
[8 empty] | Plating | Gold | 7440-57-5 | 0 | 2e-05%
[9 empty] | Tin | 7440-31-5 | 0 | 0.0006%
2012.01.03/153 | 3011-20G00SB1A | BOX HEADER | 5.68 | 1 | Housing | 3.61 | 63.56% | PBT-023 Black | Polybutylene terephthalat(PBT) | 26062-94-2 | 2.527 | 70%
[9 empty] | Glass Fiber | 65997-17-3 | 1.083 | 30%
|  |  |  | 2 | Ejectors | 1.02 | 17.96% | PBT-023 Black | Polybutylene terephthalat(PBT) | 26062-94-2 | 0.714 | 70%
[9 empty] | Glass Fiber | 65997-17-3 | 0.306 | 30%
|  |  |  | 3 | Terminal | 1.05 | 18.49% | Brass C2700 | Copper (Cu) | 7440-50-8 | 0.6825 | 65%
[9 empty] | ZINC (Zn) | 7440-66-6 | 0.36666 | 34.92%
[9 empty] | Iron (Fe) | 7439-89-6 | 0.000525 | 0.05%
[9 empty] | Cause (Pb) | 7439-92-1 | 0.000315 | 0.03%
[8 empty] | Plating | Gold | 7440-57-5 | 2.1e-07 | 2e-05%
2013.06.25/117 2013.12.04/U999 | 3011-20G00SB2A | BOX HEADER | 5.48 | 1 | Housing | 3.61 | 65.88% | PBT-023 | Polybutylene terephthalat(PBT) | 26062-94-2 | 2.527 | 70%
[9 empty] | Glass Fiber | 65997-17-3 | 1.083 | 30%
|  |  |  | 2 | Ejectors | 0.82 | 14.96% | PBT-023 | Polybutylene terephthalat(PBT) | 26062-94-2 | 0.574 | 70%
[9 empty] | Glass Fiber | 65997-17-3 | 0.246 | 30%
|  |  |  | 3 | Terminal | 1.05 | 19.16% | Brass C2700 | Copper (Cu) | 7440-50-8 | 0.6825 | 65%
[9 empty] | ZINC (Zn) | 7440-66-6 | 0.36666 | 34.92%
[9 empty] | Iron (Fe) | 7439-89-6 | 0.000525 | 0.05%
[9 empty] | Cause (Pb) | 7439-92-1 | 0.000315 | 0.03%
[8 empty] | Plating | Gold(Au) | 7440-57-5 | 2.1e-07 | 2e-05%
[9 empty] | Nickle(Ni) | 7440-02-0 | 4.2e-06 | 0.0004%
2012.07.03/U999 | 3011-26C00SY1A | BOX HEADER | 6.508 | 1 | Housing | 4.24 | 65.15% | PBT-005 | Polybutylene terephthalat(PBT) | 26062-94-2 | 2.968 | 70%
[9 empty] | Glass Fiber | 65997-17-3 | 1.272 | 30%
|  |  |  | 2 | Ejectors | 1.02 | 15.67% | PBT-005 | Polybutylene terephthalat(PBT) | 26062-94-2 | 0.714 | 70%
[9 empty] | Glass Fiber | 65997-17-3 | 0.306 | 30%
|  |  |  | 3 | Terminal | 1.248 | 19.18% | Brass C2680 | Copper (Cu) | 7440-50-8 | 0.82368 | 66%
[9 empty] | ZINC (Zn) | 7440-66-6 | 0.4233216 | 33.92%
[9 empty] | Iron (Fe) | 7439-89-6 | 0.000624 | 0.05%
[9 empty] | Cause (Pb) | 7439-92-1 | 0.0003744 | 0.03%
[8 empty] | Plating | Gold | 7440-57-5 | 0 | 2e-05%
[9 empty] | Tin | 7440-31-5 | 0 | 0.0006%
2012.07.03/U999 | 3011-34C30SB1A | BOX HEADER | 8.052 | 1 | Housing | 5.4 | 67.06% | PBT-023 | Polybutylene terephthalat(PBT) | 26062-94-2 | 3.78 | 70%
[9 empty] | Glass Fiber | 65997-17-3 | 1.62 | 30%
|  |  |  | 2 | Ejectors | 1.02 | 12.67% | PBT-023 | Polybutylene terephthalat(PBT) | 26062-94-2 | 0.714 | 70%
[9 empty] | Glass Fiber | 65997-17-3 | 0.306 | 30%
|  |  |  | 3 | Terminal | 1.632 | 20.27% | Brass C2680 | Copper (Cu) | 7440-50-8 | 1.07712 | 66%
[9 empty] | ZINC (Zn) | 7440-66-6 | 0.5535744 | 33.92%
[9 empty] | Iron (Fe) | 7439-89-6 | 0.000816 | 0.05%
[9 empty] | Cause (Pb) | 7439-92-1 | 0.0004896 | 0.03%
[8 empty] | Plating | Gold | 7440-57-5 | 0 | 0.00015%
[9 empty] | Tin | 7440-31-5 | 9.792e-06 | 0.0006%
2012.07.03/U999 | 3011-40C00SY1A | BOX HEADER | 8.56 | 1 | Housing | 5.62 | 65.65% | PBT-005 | Polybutylene terephthalat(PBT) | 26062-94-2 | 3.934 | 70%
[9 empty] | Glass Fiber | 65997-17-3 | 1.686 | 30%
|  |  |  | 2 | Ejectors | 1.02 | 11.92% | PBT-005 | Polybutylene terephthalat(PBT) | 26062-94-2 | 0.714 | 70%
[9 empty] | Glass Fiber | 65997-17-3 | 0.306 | 30%
|  |  |  | 3 | Terminal | 1.92 | 22.43% | Brass C2680 | Copper (Cu) | 7440-50-8 | 1.2672 | 66%
[9 empty] | ZINC (Zn) | 7440-66-6 | 0.651264 | 33.92%
[9 empty] | Iron (Fe) | 7439-89-6 | 0.00096 | 0.05%
[9 empty] | Cause (Pb) | 7439-92-1 | 0.000576 | 0.03%
[8 empty] | Plating | Gold | 7440-57-5 | 0 | 2e-05%
[9 empty] | Tin | 7440-31-5 | 1.152e-05 | 0.0006%
2010.07.19/U999 | 3011-50G00SB2A | BOX HEADER | 10.005 | 1 | Housing | 6.56 | 65.57% | PBT-023 | Polybutylene terephthalat(PBT) | 26062-94-2 | 4.592 | 70%
[9 empty] | Glass Fiber | 65997-17-3 | 1.968 | 30%
|  |  |  | 2 | Ejectors | 0.82 | 8.196% | PBT-023 | Polybutylene terephthalat(PBT) | 26062-94-2 | 0.574 | 70%
[9 empty] | Glass Fiber | 65997-17-3 | 0.246 | 30%
|  |  |  | 3 | Terminal | 2.625 | 26.24% | Brass C2700 | Copper (Cu) | 7440-50-8 | 1.70625 | 65%
[9 empty] | ZINC (Zn) | 7440-66-6 | 0.91665 | 34.92%
[9 empty] | Iron (Fe) | 7439-89-6 | 0.0013125 | 0.05%
[9 empty] | Cause (Pb) | 7439-92-1 | 0.0007875 | 0.03%
[8 empty] | Plating | Gold | 7440-57-5 | 5.25e-07 | 2e-05%
Note on E3: 即 1, 2, 3, .. 如似類推
Note on M3: = (化學物單重) / (零件單重) *100% 已設定方程式

## R-20150105
OUPIIN ENTERPRISE CO.,LTD
Material Declaration Sheet
Date (日期) | OUPIIN Part No. | Part Description (產品描述) | Part Weight (產品單重) (g) | Item No. (成分編號) | Item Description (零件描述) | Item weight (零件單重) (g) | Constituent % of material | Chemical Substance (化學物名稱) |  | CAS No. | Substance weight (g) (化學物單重) | w/w in component (物質含量) (%) | Remarks (備註)
2012.07.02/U999 | 3011-10C00RY1A | BOX HEADER | 3.97 | 1 | Housing | 2.47 | 62.22% | PBT-005 | Polybutylene terephthalat(PBT) | 26062-94-2 | 1.729 | 70%
[9 empty] | Glass Fiber | 65997-17-3 | 0.741 | 30%
|  |  |  | 2 | Ejectors | 1.02 | 25.69% | PBT-005 | Polybutylene terephthalat(PBT) | 26062-94-2 | 0.714 | 70%
[9 empty] | Glass Fiber | 65997-17-3 | 0.306 | 30%
|  |  |  | 3 | Terminal | 0.48 | 12.09% | Brass C2680 | Copper (Cu) | 7440-50-8 | 0.3168 | 66%
[9 empty] | ZINC (Zn) | 7440-66-6 | 0.162816 | 33.92%
[9 empty] | Iron (Fe) | 7439-89-6 | 0.00024 | 0.05%
[9 empty] | Cause (Pb) | 7439-92-1 | 0.000144 | 0.03%
[8 empty] | Plating | Gold | 7440-57-5 | 0 | 2e-05%
[9 empty] | Tin | 7440-31-5 | 0 | 0.0006%
2014.07.08/U999MDS | 3011-10G00RB2A | Box Header | 3.815 | 1 | Housing | 2.47 | 64.74% | PBT-023 | Polybutylene terephthalat(PBT) | 26062-94-2 | 1.729 | 70%
[9 empty] | Glass Fiber | 65997-17-3 | 0.741 | 30%
|  |  |  | 2 | Ejectors | 0.82 | 21.49% | PBT-023 | Polybutylene terephthalat(PBT) | 26062-94-2 | 0.574 | 70%
[9 empty] | Glass Fiber | 65997-17-3 | 0.246 | 30%
|  |  |  | 3 | Terminal | 0.525 | 13.76% | Brass C2700 | Copper (Cu) | 7440-50-8 | 0.34125 | 65%
[9 empty] | Zinc (Zn) | 7440-66-6 | 0.18333 | 34.92%
[9 empty] | Iron (Fe) | 7439-89-6 | 0.0002625 | 0.05%
[9 empty] | Cause (Pb) | 7439-92-1 | 0.0001575 | 0.03%
[8 empty] | Plating | Gold(Au) | 7440-57-5 | 1.05e-06 | 0.0002%
[9 empty] | Nickle(Ni) | 7440-02-0 | 2.1e-05 | 0.004%
2012.07.02/U999 | 3011-16C00RY1A | BOX HEADER | 4.838 | 1 | Housing | 3.05 | 63.04% | PBT-005 | Polybutylene terephthalat(PBT) | 26062-94-2 | 2.135 | 70%
[9 empty] | Glass Fiber | 65997-17-3 | 0.915 | 30%
|  |  |  | 2 | Ejectors | 1.02 | 21.08% | PBT-005 | Polybutylene terephthalat(PBT) | 26062-94-2 | 0.714 | 70%
[9 empty] | Glass Fiber | 65997-17-3 | 0.306 | 30%
|  |  |  | 3 | Terminal | 0.768 | 15.87% | Brass C2680 | Copper (Cu) | 7440-50-8 | 0.50688 | 66%
[9 empty] | ZINC (Zn) | 7440-66-6 | 0.2605056 | 33.92%
[9 empty] | Iron (Fe) | 7439-89-6 | 0.000384 | 0.05%
[9 empty] | Cause (Pb) | 7439-92-1 | 0.0002304 | 0.03%
[8 empty] | Plating | Gold | 7440-57-5 | 0 | 2e-05%
[9 empty] | Tin | 7440-31-5 | 0 | 0.0006%
2012.07.03/U999 | 3011-24C00RY1A | BOX HEADER | 6.202 | 1 | Housing | 4.03 | 64.98% | PBT-005 | Polybutylene terephthalat(PBT) | 26062-94-2 | 2.821 | 70%
[9 empty] | Glass Fiber | 65997-17-3 | 1.209 | 30%
|  |  |  | 2 | Ejectors | 1.02 | 16.45% | PBT-005 | Polybutylene terephthalat(PBT) | 26062-94-2 | 0.714 | 70%
[9 empty] | Glass Fiber | 65997-17-3 | 0.306 | 30%
|  |  |  | 3 | Terminal | 1.152 | 18.57% | Brass C2680 | Copper (Cu) | 7440-50-8 | 0.76032 | 66%
[9 empty] | ZINC (Zn) | 7440-66-6 | 0.3907584 | 33.92%
[9 empty] | Iron (Fe) | 7439-89-6 | 0.000576 | 0.05%
[9 empty] | Cause (Pb) | 7439-92-1 | 0.0003456 | 0.03%
[8 empty] | Plating | Gold | 7440-57-5 | 0 | 2e-05%
[9 empty] | Tin | 7440-31-5 | 0 | 0.0006%
2012.07.03/U999 | 3011-26C00RY1A | BOX HEADER | 6.508 | 1 | Housing | 4.24 | 65.15% | PBT-005 | Polybutylene terephthalat(PBT) | 26062-94-2 | 2.968 | 70%
[9 empty] | Glass Fiber | 65997-17-3 | 1.272 | 30%
|  |  |  | 2 | Ejectors | 1.02 | 15.67% | PBT-005 | Polybutylene terephthalat(PBT) | 26062-94-2 | 0.714 | 70%
[9 empty] | Glass Fiber | 65997-17-3 | 0.306 | 30%
|  |  |  | 3 | Terminal | 1.248 | 19.18% | Brass C2680 | Copper (Cu) | 7440-50-8 | 0.82368 | 66%
[9 empty] | ZINC (Zn) | 7440-66-6 | 0.4233216 | 33.92%
[9 empty] | Iron (Fe) | 7439-89-6 | 0.000624 | 0.05%
[9 empty] | Cause (Pb) | 7439-92-1 | 0.0003744 | 0.03%
[8 empty] | Plating | Gold | 7440-57-5 | 0 | 2e-05%
[9 empty] | Tin | 7440-31-5 | 0 | 0.0006%
Note on E3: 即 1, 2, 3, .. 如似類推
Note on M3: = (化學物單重) / (零件單重) *100% 已設定方程式